## Sorbents+Properties
Solid Sorbents for DAC
Note
The following list of sorbents is a database of key properties of various novel solid sorbents for DAC. Units are not mentioned in the column headers as papers do not report these values uniformly. The finalised ranked list in the disseration will use standard units.The s.no 11 and 12 sorbents are not considered in the final ranking list due to missing most properties.
|  | S.No | Name | Classification | Adsorption Capacity | Adsorption Temperature | Desorption Capacity | Desorption Temperature | Regeneration time (min) | Regeneration Efficiency | Heat of adsorption | Notes | Reference | In-text Citation | Score
|  | 12 | CER‑MSQCA composite | Amine‑Functionalized Silicas & Aerogels | ~3.71 mmol/g | Ambient (25 °C, DAC conditions) | Complete release; ~3.71 mmol/g | Not specified; Moisture swing (humid conditions) | Not quantified | Not quantified; Stable over 30 dry-wet cycles | Not quantified | Hierarchical porous structure; combines high capacity of CER with robust MSQCA matrix; scalable and processable into films | https://www.sciencedirect.com/science/article/pii/S1385894725032036 | (Wang et al., 2025) | 0.551*
|  | 11 | Maleic acid–SHP crosslinked QCA (MSQCA) | Amine‑Functionalized Silicas & Aerogels | ~2.37 mmol/g (dry adsorption capacity) | Ambient (25 °C, DAC conditions) | Complete release;~2.37 mmol/g (moisture‑swing desorption) | Not specified; Moisture swing (humid conditions) | Not quantified | Not quantified; Stable over 30 dry-wet cycles | Not quantified | Honeycomb‑like porous structure; excellent mechanical integrity; robust cyclic stability | https://www.sciencedirect.com/science/article/pii/S1385894725032036 | (Wang et al., 2025) | 0.447*
|  | 4 | DeCarbon-HIX (Cu(II)-coordinated hybrid ion exchanger) | Ion-exchange / Moisture Swing Sorbents | 4.3 mmol CO₂/g at 400 ppm CO₂, 50% RH, 25 °C (Cu uptake 2.5 mmol/g) | Ambient (25 °C) | >90% recovery with brine regeneration | Ambient (no thermal input; brine regeneration at ~25 °C) | Brine contact EBCT ~2 min per cycle | Not quantified but stable over 300+ cycles; negligible capacity loss; copper retention ~2.5 mol/kg | Not quantified; Exothermic chemisorption typical of ion-exchange sorbents | Requires humidity (>50% RH) for effective uptake (humidification step); regeneration with waste brine simultaneously mineralizes CO₂ into CaCO₃/BaCO₃ ® avoids geological storage | https://www.sciencedirect.com/science/article/pii/S2772656826000175 | (Wu et al., 2026) | 0.8
|  | 24 | Mg0.55Al-O-TEPA67% (LDH derived MMOs) | Structured Amine Supports (Polymer/Composite Monoliths, Fibers, Membranes) | 3 mmol/g at 400 ppm CO2, 25°C | Ambient (25 °C, DAC conditions) | Near‑complete release; stable over cycles | 100°C | 100 min for adsorption and 10 min for desorption | Stable over the experimented 20 cycles and simulated 80 cycles; 0.12% loss in capacity over each cycle | Not quantified | Good performance under humid contions; Adsorption capacity is higher at 35°C and is stable upto 55°C | https://www.sciencedirect.com/science/article/pii/S2095495621006938 | (Zhao et al., 2022) | 0.686
|  | 19 | mmen-Mg2(hob) | MOFs (Metal-Organic Frameworks) | 2.91 mmol/g at 400 ppm, 25 °C | Ambient (25 °C, DAC conditions) | Near‑complete release; stable over cycles | 70°C (N2 purge) | ~1h for adsorption; 1h for desorption | Stable over the tested 5 cycles | ~77-104 kJ/mol | Good performance under humid conditions; Stable upto 60°C; Higher than usual heat of adsorption | https://pubs.acs.org/doi/full/10.1021/jacs.4c05318 | (Choe et al., 2024) | 0.598
|  | 2 | MCF-D, triamine/DAEAPTS grafted | Amine‑Functionalized Silicas & Aerogels | 2.07 mmol CO₂/g (25 °C, 0.15 bar CO₂) | 25 °C (tested also at 50, 75 °C) | Near-complete release | 110 °C (N₂ purge) | Adsorption: 60, Desorption: 10 | Stable over the tested 50 cycles with no capacity loss | Not quantified; moderate chemisorption typical of grafted amines | Stable up to ~360 °C; superior cyclic stability; less humidity-sensitive | https://www.sciencedirect.com/science/article/pii/S1383586622010954 | (Bai et al., 2022) | 0.594
|  | 23 | NbOFFIVE-1-Ni@PA | MOFs (Metal-Organic Frameworks) | 1.44 mmol/g at 400 ppm CO2, 25°C | Ambient (25 °C, DAC conditions) | Near‑complete release; stable over cycles | 378 K (105°C) | 25 min per cycle (Adsorption+Desorption) | Stable over 2000 cycles; Only 1.3 % decrease in capacity over the duration of the cycles | 56.2 kJ/mol CO2 | Good performance even under humid conditions; Good adsorption capacity upto 55°C | https://pubs.acs.org/doi/10.1021/acsami.1c03661 | (Guo et al., 2021) | 0.574
|  | 16 | PEI/SBA‑15 (50-60 wt%) | Amine‑Functionalized Silicas & Aerogels | ~1.8-2.0 mmol/g (dry, 400 ppm, 25 °C) ~2.16 mmol/g (humid, 60% RH) | Ambient (25-30 °C) | Nearly complete release in humid purge | ~80 °C (humid He purge) | Adsorption ~3-4 h; desorption ~30 min | Stable over 10 cycles (~2 mmol/g retained) | ~40-70 kJ/mol (typical PEI chemisorption) | High adsorption rate (0.058 mmol/g/min); humidity enhances uptake | https://www.sciencedirect.com/science/article/abs/pii/S1387181122002748 | (Kumar et al., 2022) | 0.571
|  | 1 | MCF-A, monoamine/APTMS grafted | Amine‑Functionalized Silicas & Aerogels | 1.71 mmol CO₂/g (25 °C, 0.15 bar CO₂) | 25 °C (tested also at 50, 75 °C) | Near-complete release | 110 °C (N₂ purge) | Adsorption: 60, Desorption: 10 | Stable over the tested 50 cycles with no capacity loss | Not quantified; moderate chemisorption typical of grafted amines | Stable up to ~500 °C; Humidity effects unknown | https://www.sciencedirect.com/science/article/pii/S1383586622010954 | (Bai et al., 2022) | 0.566
|  | 18 | MF-Cr-AEEA | MOFs (Metal-Organic Frameworks) | 2.05 mmol/g at 400 ppm, 25°C | 25°C (tested from -20°C to 80°C) | Near‑complete release; stable over cycles | 80°C | Adsorption time unspecified (semi adsorption time ~20 min); ~30 mins for complete desorption | Stable over the tested 7 cycles (~1.9 mmol/g reatined) | Not quantified | Good performance upto 50°C; Stable under humidity | https://www.sciencedirect.com/science/article/pii/S1385894722059113#b0125 | (Liu et al., 2023) | 0.547
|  | 5 | Triamine-functionalized MCF silica (DAEAPTS grafted) (MCF3-H-D) | Structured Amine Supports (Polymer/Composite Monoliths, Fibers, Membranes) | 1.34 mmol/g under simulated air (500 ppm CO₂, 25 °C) | Ambient (25 °C tested; also 50 °C, 75 °C) | Near-complete release | 110 °C (N₂ purge) | Adsorption: 60, Desorption: 10 | Excellent stability; no adsorption capacity loss after 50 cycles | Not quantified | Large pore size (33.7 nm) and pore volume (3.24 cm³/g) improve kinetics; t₈₀ and t₉₀ decrease with larger pores (faster uptake) | https://www.sciencedirect.com/science/article/pii/S1387181122006886 | (Bai et al., 2023) | 0.538
|  | 8 | Lysine (amino acid) solution with N‑doped 3D graphene catalyst | Amino Acid / Catalytic Sorbents | 1.34 mmol/g lysine equivalent at 400 ppm CO₂, 22 °C | Ambient (~22 °C) | ~74 mmol CO₂/mol lysine desorbed at 70 °C in 1 h ; Average desorption over 50 cycles: 174.7 mmol/mol lysine | 70 °C (low‑temperature waste heat) | ~1 h desorption step (after 4.5 h absorption) | ~98.7% capacity retention after 50 cycles | Not quantified | Catalyst (N‑doped 3D graphene) enhances both absorption (+197%) and desorption (+280% capacity, +338% rate); environmentally benign, amino acid sorbent is stable and non‑volatile | https://www.sciencedirect.com/science/article/abs/pii/S1385894723058515 | (Wang et al., 2023) | 0.524
|  | 21 | MIL‑100(Cr)‑50% PEI | MOF (Metal-Organic Framework) | ~1.21 mmol CO₂/g at 400 ppm, 25 °C | Ambient (25 °C, DAC conditions) | Near‑complete release; stable over cycles | ~90 °C desorption peak; regeneration chosen at ~80 °C to avoid amine loss | Adsorption ~60 min; desorption ~20 min | Retains >90% of initial capacity after 20 cycles (average ~1.18 mmol/g) | Not quantified; typical PEI chemisorption ~40-70 kJ/mol | Humidity (3.1 vol% H₂O) enhances uptake by improving amine utilization | https://www.sciencedirect.com/science/article/pii/S2773058125000110 | (Sun et al., 2025) | 0.487
|  | 26 | SIFSIX-3-Cu | MOF (Metal-Organic Framework) | 1.24 mmol/g at 400 ppm CO2, 25°C | Ambient (25 °C, DAC conditions) | Near‑complete release; stable over cycles | 323 K (50°C) | Not quantified | Stable over 4 cycles (experimented); Predicted to have very low loss in capacity over multiple cycles | 54 kJ/mol CO2 | Stable at humid conditions (tested 74% RH); Considerable adsorption capacity upto 55°C | https://www.nature.com/articles/ncomms5228#Sec2 | (Shekhah et al., 2014) | 0.486
|  | 6 | Sorbent-coated carbon fiber modules (PEI impregnated, WEDAC system) | Amine‑Functionalized Silicas & Aerogels | equilibrium fiber uptake ~1-2 mmol/g under 400 ppm CO₂, 50% RH | Ambient adsorption (~25 °C, 65% RH) | Near-complete release | Joule heating to ~110-120 °C (fiber surface) | ~40 min total cycle (20 min adsorption, ~3-5 min desorption, ~15 min cooling) | Not quantified; Stable over 10+ cycles; rapid heating/cooling enables repeatable operation | Not quantified; typical PEI chemisorption ~40-70 kJ/mol | Wind-driven passive air flow reduces fan energy; direct Joule heating improves energy efficiency (~15 GJ/tCO₂); sorbent layer thickness and fiber density strongly affect performance | https://www.sciencedirect.com/science/article/pii/S138589472508249X | (Jang et al., 2025) | 0.468
|  | 3 | mmen‑Mg₂(dobpdc) * | MOF (Metal-Organic Framework) | 2.0 mmol/g (8.1 wt%) at 0.39 mbar CO₂, 25 °C (≈400 ppm) | Ambient (25 °C) | Near‑complete release | Mild heating ~100-150 °C under vacuum or N₂ purge | 30 | Stable over 10 cycles with no capacity loss | 71 kJ/mol CO₂ (isosteric heat, Clausius-Clapeyron analysis) | Exceptional low‑pressure uptake; no degradation after 1 week air exposure | https://pubs.acs.org/doi/10.1021/acs.iecr.6b03887 | (Sinha et al., 2017), (McDonald et al., 2012) | 0.461
|  | 20 | PEI/PME(40) | Amine‑Functionalized Silicas | 2.18 mmol/g at 400 ppm, 25°C (dry) | Ambient (25 °C, DAC conditions) | Near‑complete release; stable over cycles | 90°C (N2 purge) | Not quantified | Stable over the tested 20 cycles (~2.08 mmol/g reatined) | Not quantified | Performance increases under humid conditions; Thermal perfromance unclear | https://chemistry-europe.onlinelibrary.wiley.com/doi/full/10.1002/cssc.201600834?saml_referrer | (Sayari et al., 2016) | 0.439
|  | 10 | 40 wt% TEPA-incorporated γ-Al2O3 | Structured Amine Supports (Polymer/Composite Monoliths, Fibers, Membranes) | 1.8 mmol CO2/g at 400 ppm CO2 (dry) | Ambient (25 °C, DAC conditions) | Near-complete release | 70°C | 2h adsorption; 2h desorption | Stable over the tested 5 cycles (~1.35 mmol/g retained) | Not quantified | Stable under humid conditions (positive influence); Thermal performance unclear | https://pubs.acs.org/doi/10.1021/acsenvironau.3c00010 | (Priyadarshini et al., 2023) | 0.426
|  | 17 | Mg-MOF-nNH2 | Amine-functionalised MOF (Metal-Organic Framework) | 1.27 mmol/g at 10% CO2 concentration | 30 °C | Near‑complete release; stable over cycles | 100 °C | Not quantified | Stable over the tested 5 cycles (~1 mmol/g retained) | 31.87 kJ/mol | Poor performance under humid conditionsa; Stable upto 50°C | https://www.eeer.org/journal/view.php?doi=10.4491/eer.2021.569 | (Lin Xiaoying, 2023), (Anyanwu, Johnson and Ukanero, 2026) | 0.418
|  | 13 | Fe@13X Zeolite | Zeolites | 0.64 mmol/g at 25 °C, 400 ppm CO₂ (simulated air) | 25-75 °C tested; capacity decreases with higher T but remains significant (0.25 mmol/g at 75 °C) | Nearly complete release; CO₂ production rate ~0.003 kgCO₂/kgads·h | ~110 °C (N₂ purge in TGA/DSC) | ~10 h adsorption + desorption cycle in TGA tests | Excellent stability; maintained initial uptake over 10 consecutive cycles | 18-24 kJ/mol | Fe³⁺ narrows micropore channels, enhancing CO₂ selectivity over N₂; faster kinetics than 13X; lower N₂ uptake improves selectivity; superior DAC performance at ambient conditions | https://pubs.acs.org/doi/full/10.1021/acs.iecr.2c04458 | (Xiang et al., 2023) | 0.37
|  | 25 | PPN6-CH2DETA | Amine‑Functionalized POPs | 1.04 mmol/g at 400 ppm CO2, 25°C | Ambient (25 °C, DAC conditions) | Near‑complete release; stable over cycles | 120°C | Not quantified | Stable over 20 cycles** | 53.8 kJ/mol CO2 | Good adsorption capacity upto 40°C; Stable at humid conditions | https://pubs.acs.org/doi/10.1021/jp311512q | (Lu et al., 2013), (Lu et al., 2012) | 0.365
|  | 14 | PEI‑functionalized Mg-Al MMO monolith (3D‑printed) | Structured Amine Supports (Polymer/Composite Monoliths, Fibers, Membranes) | 1.82 mmol/g at 400 ppm, 25 °C | Ambient (25 °C tested) | Nearly complete release under N₂ purge | ~120 °C (N₂ purge for desorption) | Adsorption step ~6 h; desorption ~2 h (TGA cycles) | Stable over multiple cycles; no major loss reported | Not explicitly reported; PEI chemisorption typically ~40-70 kJ/mol | 3D printing yields >90% adsorbent loading; optimized pore volume (+46%) and surface area (+33%) vs. direct MMO printing; post‑impregnation approach gives faster kinetics than pre‑impregnation | https://www.sciencedirect.com/science/article/pii/S2095495624003607 | (Shao et al., 2024) | 0.36
|  | 27 | Dry-DES3 | Deep eutectic solvents (DESs) | 0.425 mmol/g at 400 ppm CO2 | Ambient (25 °C, DAC conditions) | Near‑complete release; stable over cycles | 80 °C | Not quantified | Stable over 10 cycles (~0.41 mmol/g retained) | Not quantified | Stable at humid conditions (tested 50-60% RH); Good thermal stability | https://www.sciencedirect.com/science/article/pii/S0167732226005192 | (Suppaso et al., 2026) | 0.354
|  | 15 | Self‑supported branched PEI monolith (PEI_196 series) | Structured Amine Supports (Polymer/Composite Monoliths, Fibers, Membranes) | Max uptake ~0.96 mmol CO₂/g (ambient air, 45.5% RH, breakthrough test) ~31% higher than dry condition uptake | ~25 °C (ambient air, both dry and humid tested) | Stable uptake across 8 breakthrough cycles | ~110 °C (thermal regeneration in N₂/O₂ conditions) | Breakthrough cycles ~hours per adsorption/desorption step | ~92-95% retention over 8 cycles; only 7.7% loss after oxidative exposure | Not explicitly reported; PEI chemisorption typically 40-70 kJ/mol | Humidity enhances uptake; minimal oxidative degradation compared to PEI@Al₂O₃ benchmark | https://pubs.acs.org/doi/full/10.1021/acsami.4c20617 | (Narayanan et al., 2025) | 0.351
] |  | 7 | Aminated PVDF-g-PEI hollow fiber (HF) membrane E13:M13 (6.6 wt% PEI loading, honeycomb-like structure) | Structured Amine Supports (Polymer/Composite Monoliths, Fibers, Membranes) | ~0.50 mmol CO₂/g membrane at ambient air (400-420 ppm CO₂, 25 °C) | Ambient (25 °C) | Near-complete release | Hot water stripping at ~80 °C | Not quantified (adsorption equilibrium followed by hot water flush) | 96.7% regeneration capability after 20 continuous cycles | Not explicitly reported; typical PEI chemisorption ~40-70 kJ/mol | Scalable hollow fiber configuration; higher stability and scalability than powdered sorbents | https://www.sciencedirect.com/science/article/abs/pii/S1383586625023421 | (He et al., 2025) | 0.32
|  | 22 | NaCaA-85 | Zeolites | 1.8 mmol/g at 400 ppm CO2, 25°C | Ambient (25 °C, DAC conditions) | Near‑complete release; stable over cycles | 423 K (150 °C) | Not quantified | Stable over the experimented ~5 cycles; predicted to be highly stable over more cycles | 52 kJ/mol CO2 | Performance decreases when humidity increases | https://pubs.rsc.org/en/content/articlelanding/2021/ta/d0ta09944a | (Oda et al., 2021) | 0.284
|  | 9 | PEI scaffold containing 6.5 wt % Al2O3 (40_PE1@Al2O3) | Structured Amine Supports (Polymer/Composite Monoliths, Fibers, Membranes) | 1.23 mmol/g at 400 ppm CO2 (dry); 1.14 mmol/g at 400 ppm CO2, 50% RH (wet) | Ambient (30 °C) | Near-complete release | 100°C | 720 mins adsorption; 4h desorption (during experiments) | Not quantified | 78 kJ/mol | Stable under humid conditions; Thermal performance unclear | https://pubs.acs.org/doi/10.1021/cbe.3c00079 | (Narayanan et al., 2024) | 0.27
Gloassary
EBCT (Empty Bed Contact Time) = Bed Volume/Flow Rate
PEI: Polyethyleneimine
PME: Poly(methyl ether)
DAEAPTS : N'-[2-(3-trimethoxysilylpropylamino)ethyl]ethane-1,2-diamine (triamine silane)
APTMS : (3-Aminopropyl)trimethoxysilane (monoamine silane)
MCF : Mesocellular Siliceous Foam
CER: Cation Exhange Resin
MMO: Mixed Metal Oxide
MIL: Materials of Institut Lavoisier
LDH: Layered Double Hydroxide
AEEA: 2-(2-Aminoethylamino)ethanol
SBA: Santa Barbara Amorphous
DETA: Diethylenetriamine
PA: Polyacrylate
PPN: Porous Polymer Network
TEPA: Tetraethylenepentamine
hob: 2-Hydroxybenzyl
* additionally refer: https://pubs.acs.org/doi/10.1021/ja300034j
** refer:https://onlinelibrary.wiley.com/doi/epdf/10.1002/anie.201202176?saml_referrer
a https://link.springer.com/article/10.1007/s10450-026-00680-5#ref-CR49

## Cost Info
https://ieaghg.org/publications/2025-05%20The%20Value%20of%20Direct%20Air%20Carbon%20Capture%20and%20Storage.pdf#page=115.04
According to IEAGHG (Value of Direct Air Carbon Capture):
For S-DAC process, 75-80% of energy is supplied as low temperature heat (~100°C)
Operational cost of energy provision, Ce ($/tCO2)= Celec ($/kWh) x Weq (kWh/tCO2)
Equivalent work of the direct air capture process, Weq (kWh/tCO2) = (1 − θheat)Etot + ηturb (1 − TL/TH)θheatEtot
Etot is the total energy usage of a direct air capture process (kWh/tCO2),
θheat is the proportion of total energy supplied as heat,
TL is the ambient temperature (K),
TH is the temperature at which heat is supplied to the direct air capture process (K),
ηturb is the thermodynamic efficiency of a hypothetical turbine which interconverts between thermal and electrical work

## Score calcs
| capacity | temp | time | heat | stability | temp tol
max | 4.3 | 150 | 240 | 104 | 1 | 1
min | 0.425 | 25 | 5 | 24 | 0.075 | 0
ref_max_cycle | 50
fcycle
fret